## silica WET SIEVING 45 micron
FINENESS OF SILICA FUME BY WET SIEVING ( 45 MICRON )
(IS 1727-1967)
Reaffirmed Year- 2018
LAB NAME | : M/s Make Infracon Material Testing Center
Laboratory Job No. |  |  | Date of sample Received
Type of Material |  |  | Date of Testing
Source/Location |  |  | Sample ID
Humidity |  |  | Temperature
Type of Material :
Sample Weight (Ws) :
Sieve Size Used : 45 Micron
Determination |  | Trial 1 |  | Trial 2 | Trial 3
Weight of Sample (Ws) |  | 100 |  | 100 | 100
Weight of Residue Retained (Wr) |  | 96 |  | 96 | 96
Weight of Material Passing (Ws - Wr) |  | 4 |  | 4 | 4
Percentage of Material Passing |  | 4 |  | 4 | 4
Remarks :
Test Done By |  |  |  | Reviewed By

## COMPRESSIVE STRENGTH OF SILICA
COMPRESSIVE STRENGTH OF MICRO SILICA
(IS:1727-1967)
Reaffirmed Year- 2018
LAB NAME |  | : M/s Make Infracon Material Testing Center
Laboratory Job No. | [5 empty] | Date of sample Received
Type of Material | [5 empty] | Date of Testing
Source/Location | [5 empty] | Sample ID
Humidity | [5 empty] | Temperature
Wt of sand : Wt of cement + Silica :
Test Mix :
Sr. No | Age in Days | Weight (g) | Density (g/cc) | Load at Failure (kN) | Compressive Strength of Individual Sample (f1) in (N/mm2) |  | Average Compressive Strength (favg) in (N/mm2)
1 | 7 | 185 | 0.5257238 | 18 | 3.611296 |  | 3.811924
1 | 7 | 188 | 0.534249 | 20 | 4.012551
1 | 7 | 190 | 0.5399325 | 19 | 3.811924
1 | 14 | 186 | 0.5285655 | 24 | 4.815062 |  | 5.015689
1 | 14 | 189 | 0.5370908 | 26 | 5.216317
1 | 14 | 191 | 0.5427743 | 25 | 5.015689
1 | 28 | 187 | 0.5314073 | 30 | 6.018827 |  | 6.219454
1 | 28 | 190 | 0.5399325 | 32 | 6.420082
1 | 28 | 192 | 0.545616 | 31 | 6.219454
Wt of Water : ( p/4+3.0 ) = P = Standard Consistency (%)
Size of Cube : 70.6 x 70.6 x 70.6 | [5 empty] | Grade of Cement :
Remarks :
Test Done By | [6 empty] | Reviewed By

## SPECIFIC GRAVITY OF MIRCO SILIC
SPECIFIC GRAVITY OF MICRO SILICA
(IS:1727-1967)
Reaffirmed Year- 2018
LAB NAME | : M/s Make Infracon Material Testing Center
Laboratory Job No. |  |  | Date of sample Received
Type of Material |  |  | Date of Testing
Source/Location |  |  | Sample ID
Humidity |  |  | Temperature
Determination |  | Trial No.
|  | 1 | 2 |  | 3
Weight of Micro Silica Sample -W1 in gm |  | 64 | 64 |  | 64
Initial Reading of Flask - V1 in ml |  | 0 | 0 |  | 0
Final Reading of Flask - V2 in ml |  | 20.31 | 20.35 |  | 20.4
Volume of Micro Silica - (V2-V1) |  | 20.31 | 20.35 |  | 20.4
Weight of Equal Volume of water=(V2-V1)xSpecific gravity of Water |  | 20.31 | 20.35 |  | 20.4
Sp. Gravity of Micro Silica=W1/Weight of equal volume of Water |  | 3.151157 | 3.144963 |  | 3.137255
Remarks :
Test Done By |  |  |  | Reviewed By